## Sheet1
Vi | V | gamma
19.66 | 19.66 |  | 1.898494 | 0.1713104
19.66 | 18.47 | 1.79497
19.66 | 17.8 | 1.74215
19.66 | 17.5 | 1.72724
19.66 | 17.1 | 1.89002
19.66 | 16.61 | 1.88752
19.66 | 16.24 | 2.01976
19.66 | 15.97 | 2.10293
19.66 | 15.61 | 2.11527
19.66 | 15.21 | 2.18588
18.47 | 19.66 | 1.5192 | 1.729079 | 0.2140704
18.47 | 18.47
18.47 | 17.8 | 1.4509
18.47 | 17.5 | 1.53276
18.47 | 17.1 | 1.7691
18.47 | 16.61 | 1.67049
18.47 | 16.24 | 1.86763
18.47 | 15.97 | 1.92265
18.47 | 15.61 | 1.97282
18.47 | 15.21 | 2.02702
17.8 | 19.66 | 1.34834 | 1.658898 | 0.2630019
17.8 | 18.47 | 1.28918
17.8 | 17.8
17.8 | 17.5 | 1.36573
17.8 | 17.1 | 1.82606
17.8 | 16.61 | 1.64355
17.8 | 16.24 | 1.80371
17.8 | 15.97 | 1.91509
17.8 | 15.61 | 1.86336
17.8 | 15.21 | 1.93842
17.5 | 19.66 | 1.28498 | 1.703068 | 0.3172369
17.5 | 18.47 | 1.32865
17.5 | 17.8 | 1.28362
17.5 | 17.5
17.5 | 17.1 | 2.06152
17.5 | 16.61 | 1.67503
17.5 | 16.24 | 1.86708
17.5 | 15.97 | 1.93194
17.5 | 15.61 | 1.89647
17.5 | 15.21 | 1.96452
17.1 | 19.66 | 1.31878 | 1.59274 | 0.24083
17.1 | 18.47 | 1.44572
17.1 | 17.8 | 1.63009
17.1 | 17.5 | 1.91905
17.1 | 17.1
17.1 | 16.61 | 1.19093
17.1 | 16.24 | 1.61219
17.1 | 15.97 | 1.75648
17.1 | 15.61 | 1.72247
17.1 | 15.21 | 1.82692
16.61 | 19.66 | 1.23081 | 1.5704 | 0.346836
16.61 | 18.47 | 1.28447
16.61 | 17.8 | 1.37756
16.61 | 17.5 | 1.46207
16.61 | 17.1 | 1.11463
16.61 | 16.61
16.61 | 16.24 | 1.99259
16.61 | 15.97 | 2.0136
16.61 | 15.61 | 1.80463
16.61 | 15.21 | 1.85165
16.24 | 19.66 | 1.2324 | 1.561538 | 0.2490961
16.24 | 18.47 | 1.3376
16.24 | 17.8 | 1.41651
16.24 | 17.5 | 1.52303
16.24 | 17.1 | 1.41497
16.24 | 16.61 | 1.86998
16.24 | 16.24
16.24 | 15.97 | 1.98837
16.24 | 15.61 | 1.6017
16.24 | 15.21 | 1.68402
15.97 | 19.66 | 1.21766 | 1.484153 | 0.2186968
15.97 | 18.47 | 1.31413
15.97 | 17.8 | 1.43319
15.97 | 17.5 | 1.50517
15.97 | 17.1 | 1.46899
15.97 | 16.61 | 1.78402
15.97 | 16.24 | 1.88953
15.97 | 15.97
15.97 | 15.61 | 1.32489
15.97 | 15.21 | 1.47283
15.61 | 19.66 | 1.16463 | 1.371333 | 0.1532794
15.61 | 18.47 | 1.27563
15.61 | 17.8 | 1.32105
15.61 | 17.5 | 1.39941
15.61 | 17.1 | 1.35857
15.61 | 16.61 | 1.5406
15.61 | 16.24 | 1.44654
15.61 | 15.97 | 1.22203
15.61 | 15.61
15.61 | 15.21 | 1.64723
15.21 | 19.66 | 1.13094 | 1.36805 | 0.1219107
15.21 | 18.47 | 1.2249
15.21 | 17.8 | 1.29357
15.21 | 17.5 | 1.35377
15.21 | 17.1 | 1.34685
15.21 | 16.61 | 1.46205
15.21 | 16.24 | 1.42131
15.21 | 15.97 | 1.30927
15.21 | 15.61 | 1.53268
15.21 | 15.21

## Sheet2
Vi | Vi/V0 | gamma_vib_dir |  | gamma_vib_fit |  | gamma_D_fit
19.66 | 0.8765828 | 1.898494 | 0.1713104 | 1.79 | 0.09 | 1.53 | 0.09
18.47 | 0.8235242 | 1.729079 | 0.2140704 | 1.68 | 0.08 | 1.43 | 0.08
17.8 | 0.7936508 | 1.658898 | 0.2630019 | 1.62 | 0.08 | 1.38 | 0.08
17.5 | 0.7802747 | 1.703068 | 0.3172369 | 1.59 | 0.08 | 1.36 | 0.08
17.1 | 0.7624398 | 1.59274 | 0.24083 | 1.56 | 0.08 | 1.33 | 0.08
16.61 | 0.7405921 | 1.5704 | 0.346836 | 1.51 | 0.07 | 1.29 | 0.07
16.24 | 0.7240949 | 1.561538 | 0.2490961 | 1.48 | 0.07 | 1.26 | 0.07
15.97 | 0.7120564 | 1.484153 | 0.2186968 | 1.45 | 0.07 | 1.24 | 0.07
15.61 | 0.696005 | 1.371333 | 0.1532794 | 1.42 | 0.07 | 1.21 | 0.07
15.21 | 0.6781701 | 1.36805 | 0.1219107 | 1.38 | 0.07 | 1.18 | 0.07

## Sheet3
V | dV | vD | dvD | gamma | gamma_poly | gamma_D_fit
19.66 | 0.07 | 4421 | 64 | 1.647854 | 1.293921 | 1.53 | 0.09
18.47 | 0.03 | 4609 | 44 | 1.517914 | 1.364053 | 1.43 | 0.08
17.8 | 0.03 | 4832 | 54 | 1.422257 | 1.366262 | 1.38 | 0.08
17.5 | 0.07 | 4937 | 21 | 1.381136 | 1.364068 | 1.36 | 0.08
17.1 | 0.07 | 5132 | 29 | 1.318283 | 1.348378 | 1.33 | 0.08
16.61 | 0.07 | 5210 | 28 | 1.275736 | 1.35861 | 1.29 | 0.07
16.24 | 0.07 | 5358 | 39 | 1.229292 | 1.346905 | 1.26 | 0.07
15.97 | 0.07 | 5397 | 76 | 1.208029 | 1.350509 | 1.24 | 0.07
15.61 | 0.07 | 5557 | 28 | 1.163694 | 1.333961 | 1.21 | 0.07
15.21 | 0.07 | 5681 | 68 | 1.124757 | 1.324112 | 1.18 | 0.07

## Sheet4
Index | V | dV | cvib | dcvib | Svib | dSvib | alphaKT | alphaKT_poly | gamma | gamma_poly
Fe_Murphy_P1 | 19.66 | 0.07 | 2.6023 | 0.0163 | 2.5863 | 0.0148 | 0.198357 | 0.17384844 | 1.498558 | 1.3134
Fe_Murphy_P3 | 18.47 | 0.03 | 2.5331 | 0.0297 | 2.3584 | 0.0251 | 0.198357 | 0.18654098 | 1.446312 | 1.360156
Fe_Murphy_P4 | 17.8 | 0.03 | 2.489 | 0.0235 | 2.2358 | 0.0193 | 0.198357 | 0.1936872 | 1.418543 | 1.385148
Fe_Murphy_P5 | 17.5 | 0.07 | 2.473 | 0.0163 | 2.1946 | 0.0134 | 0.198357 | 0.196887 | 1.403659 | 1.393256
Fe_Murphy_P6 | 17.1 | 0.07 | 2.4371 | 0.0158 | 2.0984 | 0.0126 | 0.198357 | 0.2011534 | 1.391779 | 1.4114
Fe_Murphy_P7 | 16.61 | 0.07 | 2.3991 | 0.0163 | 2.0134 | 0.0126 | 0.198357 | 0.20637974 | 1.373311 | 1.428856
Fe_Murphy_P8 | 16.24 | 0.07 | 2.3561 | 0.019 | 1.92 | 0.0142 | 0.198357 | 0.21032616 | 1.367225 | 1.449725
Fe_Murphy_P9 | 15.97 | 0.07 | 2.3279 | 0.0231 | 1.8627 | 0.0172 | 0.198357 | 0.21320598 | 1.360781 | 1.462649
Fe_Murphy_P10 | 15.61 | 0.07 | 2.2955 | 0.0247 | 1.7979 | 0.0178 | 0.198357 | 0.21704574 | 1.348879 | 1.475968
Fe_Murphy_P11 | 15.21 | 0.07 | 2.2462 | 0.0302 | 1.7 | 0.0212 | 0.198357 | 0.22131214 | 1.343162 | 1.498601